## Sheet1
Appendix 4: Results of pXRF measurements on Uxul ceramic samples
Artifact ID | Household group | Variety | Thickness (mm) | Source | SiO2 (%) | TiO2 (%) | Al2O3 (%) | Fe2O3 (%) | MnO (%) | MgO (%) | CaO (%) | K2O (%) | P2O5 (%) | S (ppm) | V (ppm) | Cr (ppm) | Ni (ppm) | Cu (ppm) | Zn (ppm) | Rb (ppm) | Sr (ppm) | Y (ppm) | Zr (ppm) | Nb (ppm) | Pd (ppm) | Ag (ppm) | Cd (ppm) | Sn (ppm) | Sb (ppm) | Te (ppm) | Cs (ppm) | Ba (ppm) | La (ppm) | Ce (ppm) | Pb (ppm) | Th (ppm)
Ux10-C01 | M | Saxche Anaranjado | 19 | II | 37.5952 | 0.76441 | 15.7925 | 4.4316 | 0.045446 | 8.9122 | 31.7653 | 0.69335 | 0 | 579.2391 | 50.2291 | 129.5052 | 69.1 | 14.9635 | 49.2003 | 17.2875 | 122.3803 | 11.9314 | 262.6339 | 8.6531 | 9.03 | 7.89 | 19.02 | 19.65 | 30.16 | 125.09 | 80.75 | 338.2709 | 289.43 | 135.5521 | 16.0506 | 13.9318
Ux10-C02 | M | Tinaja Rojo | 18 | II | 48.2777 | 0.84942 | 15.014 | 4.7291 | 0.32607 | 7.5682 | 22.7161 | 0.51938 | 0 | 0 | 69.5256 | 150.8453 | 75.4663 | 20.3098 | 43.6499 | 10.1318 | 66.6037 | 43.4139 | 431.1879 | 9.9262 | 6.95 | 8.73 | 16.02 | 19.23 | 32.95 | 121.05 | 79.27 | 578.4696 | 282.12 | 142.2306 | 54.9599 | 20.5743
Ux10-C03 | M | Carmelita Inciso | 8 | IX | 37.9133 | 0.32579 | 13.2355 | 2.9717 | 0.073682 | 0 | 44.9618 | 0.51829 | 0 | 275.664 | 32.6237 | 61.8311 | 55.9663 | 15.1934 | 38.1197 | 19.4539 | 127.1007 | 21.1247 | 143.7194 | 6.3157 | 11.01 | 12.89 | 23.88 | 24.53 | 39.13 | 138.84 | 89.88 | 771.1993 | 268.33 | 118.9087 | 15.7506 | 11.1874
Ux10-C04 | M | Chinja Impreso | 9 | VIII | 41.4444 | 0.54623 | 14.3714 | 4.1057 | 0.039269 | 0 | 39.0251 | 0.46795 | 0 | 297.9452 | 42.2216 | 86.6518 | 45.7459 | 13.5324 | 47.3836 | 14.2677 | 132.0856 | 12.204 | 267.3369 | 9.6377 | 8.96 | 13.04 | 20.26 | 20.2 | 30.52 | 107.57 | 62.54 | 585.3691 | 146.59 | 0 | 18.6584 | 17.9522
Ux10-C05 | M | Tinaja Rojo | 19 | VII | 40.5117 | 0.79605 | 14.7004 | 4.4638 | 0.0486 | 1.837 | 37.3234 | 0.31907 | 0 | 203.4104 | 60.7005 | 135.8049 | 73.8574 | 20.2505 | 51.3883 | 9.3331 | 115.5326 | 31.433 | 351.4155 | 11.8955 | 8.83 | 8.78 | 16.31 | 20.21 | 33.49 | 124.26 | 84.37 | 661.2003 | 324.86 | 176.5215 | 25.0048 | 22.2174
Ux10-C06 | M | Infierno Negro | 7 | IX | 40.2189 | 0.55664 | 15.9012 | 3.3839 | 0.038353 | 0 | 39.5583 | 0.34279 | 0 | 122.8678 | 39.1978 | 126.2136 | 64.7649 | 14.0515 | 38.752 | 12.156 | 85.5064 | 9.1685 | 201.6437 | 8.2851 | 11.21 | 11.6 | 22.02 | 25.54 | 36.35 | 139.39 | 90.71 | 862.4422 | 267.94 | 117.7865 | 19.7777 | 14.9631
Ux10-C07 | M | Infierno Negro | 7 | VI | 32.2322 | 0.27927 | 11.5021 | 2.5694 | 0.087883 | 0 | 52.9887 | 0.34048 | 0 | 0 | 22.9251 | 63.9888 | 67.5017 | 13.3693 | 33.9544 | 11.4119 | 118.8559 | 16.8873 | 94.199 | 4.7542 | 12.89 | 11.78 | 24.58 | 25.69 | 40.78 | 149.43 | 93.18 | 705.8436 | 275.26 | 136.168 | 15.716 | 9.9637
Ux10-C08 | M | Encanto Estriado | 10 | IX | 40.2804 | 0.49548 | 11.4916 | 3.3837 | 0.062191 | 0 | 43.9183 | 0.36839 | 0 | 107.2801 | 32.6461 | 82.7303 | 58.8528 | 13.6288 | 40.8999 | 11.8715 | 78.5952 | 10.8659 | 317.8595 | 8.106 | 7.99 | 12.21 | 22.97 | 24.55 | 37.39 | 138.01 | 90.7 | 566.4306 | 304.9 | 151.6977 | 16.5814 | 16.6237
Ux10-C09 | M | Encanto Estriado | 11 | V | 51.9449 | 0.7274 | 15.1326 | 5.8263 | 0.087457 | 0 | 25.6372 | 0.64412 | 0 | 298.6054 | 59.2334 | 124.8907 | 60.3175 | 16.0091 | 58.3237 | 23.5241 | 113.3523 | 14.3598 | 290.9512 | 10.2544 | 8.62 | 13.86 | 24.26 | 25.65 | 39.55 | 146.06 | 90.1 | 629.15 | 249.31 | 85.7653 | 22.5817 | 20.3645
Ux10-C10 | M | Saxche Anaranjado | 7 | II | 37.0744 | 0.52349 | 15.1259 | 3.02 | 0.036079 | 6.6346 | 37.085 | 0.50056 | 0 | 267.7784 | 30.6639 | 98.4164 | 48.7875 | 10.7296 | 35.3194 | 12.3529 | 120.2212 | 8.5118 | 177.831 | 7.0716 | 11.58 | 11.46 | 20.22 | 22.8 | 34.66 | 125.95 | 80.31 | 483.9734 | 251.88 | 84.4279 | 15.3698 | 11.5719
Ux10-C11 | M | Saxche Anaranjado | 9 | II | 35.1839 | 0.43053 | 15.964 | 3.7245 | 0.11114 | 8.0913 | 35.4884 | 1.0063 | 0 | 413.5143 | 43.2295 | 166.7519 | 79.2242 | 18.0704 | 40.4482 | 18.316 | 121.0044 | 18.4485 | 111.5227 | 5.9676 | 9.93 | 10.86 | 15.62 | 20.67 | 31.58 | 116.06 | 80.45 | 476.513 | 284.65 | 161.7217 | 12.9351 | 9.4743
Ux10-C12 | M | Saxche Anaranjado | 8 | IX | 39.1428 | 0.58303 | 13.3548 | 4.6568 | 0.039847 | 0 | 41.8136 | 0.40915 | 0 | 439.83 | 43.6999 | 98.1959 | 52.5239 | 16.2686 | 47.6546 | 14.1473 | 142.3731 | 11.6464 | 384.1579 | 12.0447 | 11.57 | 14.36 | 22.16 | 26.39 | 38.11 | 141.43 | 87.98 | 637.6551 | 267.18 | 118.0649 | 18.1161 | 22.1999
Ux11-C01 | M | Saxche Anaranjado | 9 | IX | 34.0269 | 0.56283 | 18.5117 | 3.9125 | 0.044161 | 0 | 42.5938 | 0.34814 | 0 | 299.3206 | 75.5509 | 174.3745 | 75.2418 | 16.2983 | 45.1555 | 9.8145 | 109.1611 | 17.7794 | 171.1734 | 9.0012 | 9.3 | 10.5 | 19.79 | 22.15 | 34.65 | 122.38 | 85.54 | 879.0458 | 292.92 | 138.3492 | 19.2123 | 14.4562
Ux11-C02 | M | Carmelita Inciso | 8 | IX | 38.4393 | 0.65299 | 14.7204 | 3.8937 | 0.054907 | 0 | 41.8416 | 0.397 | 0 | 374.9851 | 33.5085 | 147.5065 | 65.9408 | 19.6869 | 41.3114 | 12.7687 | 147.3898 | 18.6095 | 258.4965 | 9.6974 | 8.7 | 10.11 | 19.85 | 23.27 | 35.42 | 128.33 | 87.86 | 776.388 | 299.05 | 136.649 | 22.247 | 17.9522
Ux11-C03 | M | Chinja Impreso | 7 | VII | 46.1223 | 0.94198 | 17.7021 | 5.3747 | 0.045463 | 1.0955 | 28.5127 | 0.20527 | 0 | 413.1108 | 63.2652 | 151.7588 | 65.4045 | 19.1061 | 64.8677 | 6.532 | 120.9973 | 18.1965 | 413.9965 | 12.9034 | 10.98 | 10.8167 | 21.1733 | 24.7567 | 35.1433 | 134.74 | 84.7267 | 503.0872 | 264.0667 | 108.4754 | 24.6625 | 25.1366
Ux11-C04 | M | Chinja Impreso | 9 | VIII | 47.0002 | 0.54017 | 11.6395 | 3.6017 | 0.041052 | 0 | 36.8566 | 0.32075 | 0 | 256.0112 | 33.8855 | 95.7548 | 53.8103 | 14.2912 | 38.9427 | 10.2448 | 100.7506 | 11.2458 | 361.5458 | 8.3149 | 6.9 | 11.7767 | 17.6 | 21.7233 | 34.86 | 117.1733 | 82.0667 | 628.6288 | 257.5133 | 91.3426 | 15.0544 | 16.6878
Ux12-C01 | M | Encanto Estriado | 8 | IX | 42.4894 | 0.62675 | 15.5873 | 4.3875 | 0.062518 | 0 | 36.4963 | 0.35031 | 0 | 184.0266 | 44.2823 | 114.953 | 57.6555 | 15.6309 | 54.6402 | 14.3333 | 120.4646 | 18.56 | 299.7222 | 9.2498 | 10.32 | 12.08 | 16.5 | 23.26 | 35.59 | 124.7 | 80.11 | 513.6958 | 242.03 | 98.5864 | 21.9816 | 20.3295
Ux12-C02 | M | Tinaja Rojo | 6 | II | 45.674 | 0.58201 | 14.9584 | 3.7333 | 0.050585 | 8.6999 | 25.8445 | 0.45736 | 0 | 0 | 55.1793 | 78.163 | 49.4129 | 13.829 | 41.6627 | 19.1147 | 87.1151 | 13.4058 | 215.7825 | 7.7082 | 8.92 | 9.73 | 18.47 | 17.68 | 27.53 | 103.32 | 62.88 | 383.9309 | 171.39 | 0 | 15.9122 | 13.4074
Ux12-C03 | M | Chinja Impreso | 7 | II | 43.1774 | 0.5221 | 15.4166 | 3.8371 | 0.088741 | 3.7236 | 33.1081 | 0.12633 | 0 | 390.041 | 37.7531 | 103.2199 | 59.8043 | 16.6987 | 50.6757 | 6.7399 | 70.9008 | 16.0572 | 342.4659 | 9.7272 | 11.52 | 14.52 | 21.9 | 24.3 | 37.23 | 132.07 | 84.17 | 375.4538 | 263.69 | 133.2444 | 35.9091 | 30.2234
Ux12-C04 | M | Chinja Impreso | 7 | VIII | 42.1258 | 0.52567 | 15.1292 | 3.9276 | 0.15364 | 0 | 37.9719 | 0.16617 | 0 | 327.2134 | 40.3401 | 105.724 | 65.262 | 14.6744 | 51.8701 | 10.1099 | 77.2405 | 16.02 | 275.8499 | 9.1404 | 10.57 | 13.61 | 21.19 | 23.08 | 35.66 | 127.28 | 82.97 | 407.9529 | 276.96 | 108.2687 | 27.428 | 26.7623
Ux12-C05 | M | Tinaja Rojo | 6 | II | 37.8386 | 0.43671 | 13.1642 | 3.2052 | 0.059087 | 7.4703 | 37.3401 | 0.48589 | 0 | 277.4795 | 39.4666 | 62.2879 | 51.9626 | 15.883 | 37.1361 | 15.8213 | 93.4336 | 14.3598 | 165.5774 | 6.3655 | 12.41 | 12.08 | 18.29 | 22.7 | 34.16 | 127.37 | 80.26 | 448.4943 | 247.08 | 82.2257 | 15.9814 | 11.9565
Ux12-C06 | M | Infierno Negro | 7 | IX | 34.6577 | 0.43546 | 12.2083 | 3.0844 | 0.055846 | 0 | 49.1362 | 0.42217 | 0 | 284.173 | 23.989 | 69.186 | 49.7069 | 12.7242 | 37.9089 | 12.9219 | 91.4968 | 11.9438 | 206.5154 | 8.1558 | 8.88 | 15.11 | 24.44 | 24.45 | 36.29 | 136.22 | 83.97 | 388.6918 | 244.3 | 84.179 | 16.2814 | 14.5261
Ux12-C07 | M | Infierno Negro | 5 | X | 38.2262 | 0.34864 | 12.6371 | 3.1984 | 0.046094 | 0 | 45.2524 | 0.29117 | 0 | 251.8056 | 26.8001 | 58.9018 | 0 | 0 | 44.1016 | 15.4165 | 91.0946 | 10.9154 | 203.8762 | 7.5391 | 12.22 | 15.61 | 24.65 | 24.88 | 36.36 | 142.55 | 84.15 | 403.1218 | 242.42 | 84.0693 | 14.4467 | 0
Ux12-C08 | M | Encanto Estriado | 7 | IV | 36.6394 | 0.46957 | 14.0378 | 4.3894 | 0.050428 | 2.5131 | 41.0868 | 0.81348 | 0 | 310.2687 | 36.5547 | 96.1328 | 70.5165 | 19.027 | 47.0424 | 16.5435 | 100.2284 | 13.4925 | 175.5391 | 7.2905 | 12.06 | 13.13 | 24.8 | 24.4 | 36.49 | 135.4 | 90.86 | 458.4299 | 293.34 | 148.6474 | 16.7545 | 12.6557
Ux12-C09 | M | Encanto Estriado | 8 | IX | 39.1561 | 0.73136 | 13.6932 | 4.2744 | 0.040745 | 0 | 41.8058 | 0.29842 | 0 | 650.429 | 47.3509 | 119.284 | 61.2155 | 17.9518 | 47.8453 | 8.0091 | 115.0246 | 12.4022 | 401.1046 | 10.1748 | 11.34 | 13.38 | 22.37 | 23.75 | 37.58 | 141.74 | 89.28 | 378.3777 | 297.91 | 147.8585 | 13.9506 | 22.0076
Ux12-C10 | M | Carmelita Inciso | 7 | IX | 38.1612 | 0.41841 | 12.9655 | 3.2755 | 0.081754 | 0 | 44.6724 | 0.42535 | 0 | 334.6588 | 25.053 | 74.147 | 58.4894 | 17.5736 | 39.6754 | 15.7666 | 125.0792 | 13.9014 | 189.9557 | 7.1313 | 11.94 | 14.5 | 23.07 | 25.04 | 35.23 | 138.23 | 88.41 | 479.535 | 261.52 | 113.9515 | 18.393 | 13.1976
Ux12-C11 | M | Carmelita Inciso | 4 | II | 48.5838 | 0.5687 | 13.0841 | 4.4101 | 0.037326 | 6.8918 | 26.1705 | 0.2536 | 0 | 274.6798 | 38.8506 | 63.7053 | 38.1305 | 12.8379 | 36.0688 | 16.7769 | 81.6292 | 11.0765 | 227.0571 | 7.9104 | 9.7 | 11.6733 | 20.9967 | 22.94 | 30.17 | 110.74 | 65.4433 | 427.5855 | 151.4933 | 0 | 14.516 | 15.1263
Ux12-C12 | M | Carmelita Inciso | 6 | VI | 28.6633 | 0.26226 | 14.4033 | 2.6454 | 0.073769 | 0 | 53.116 | 0.83592 | 0 | 139.9959 | 0 | 97.566 | 64.4174 | 11.5452 | 35.6105 | 20.8106 | 98.9266 | 7.1365 | 77.9567 | 5.2018 | 13.39 | 16.25 | 31.08 | 29.63 | 44.18 | 156.89 | 101.16 | 1006.2305 | 238.78 | 136.9781 | 40.0516 | 9.1597
Ux12-C13 | M | Carmelita Inciso | 12 | V | 59.5918 | 0.85679 | 18.6237 | 5.7339 | 0.059065 | 0 | 12.861 | 0.88001 | 1.3937 | 2238.761 | 60.6893 | 208.2824 | 73.9001 | 21.2515 | 57.591 | 25.6687 | 68.1596 | 23.1814 | 141.5663 | 7.8872 | 5.65 | 7.31 | 11.1 | 14.48 | 24.63 | 90.7 | 66.18 | 673.3936 | 255.19 | 127.0637 | 17.9315 | 11.4321
Ux12-C14 | M | Encanto Estriado | 10 | IX | 47.1093 | 0.52225 | 14.6006 | 4.7429 | 0.089788 | 0 | 32.6377 | 0.29748 | 0 | 578.6339 | 48.874 | 112.2284 | 75.5305 | 21.081 | 54.319 | 21.7516 | 97.3285 | 21.5335 | 291.2885 | 9.2299 | 11.83 | 12.5 | 23.07 | 24.13 | 38.88 | 143.59 | 91.48 | 503.606 | 279.86 | 129.4221 | 23.0548 | 15.6798
Ux12-C15 | M | Saxche Anaranjado | 7 | IX | 41.5366 | 0.58036 | 13.9601 | 3.6602 | 0.04913 | 0 | 39.4901 | 0.72353 | 0 | 144.0487 | 38.593 | 97.8967 | 65.3956 | 16.0091 | 45.7978 | 18.2285 | 77.1346 | 14.7935 | 236.9758 | 9.5184 | 9.79 | 11.4 | 20.73 | 23.3 | 34.91 | 130.93 | 87.28 | 853.0325 | 284.19 | 118.356 | 16.8814 | 19.0185
Ux13-C01 | M | Tinaja Rojo | 1.2 | IX | 36.7871 | 0.44891 | 12.6347 | 3.8282 | 0.12811 | 0 | 45.6337 | 0.53935 | 0 | 164.9362 | 38.5034 | 81.5806 | 74.0979 | 17.6626 | 41.0203 | 10.9086 | 94.6825 | 19.0679 | 143.9278 | 5.9378 | 9.66 | 11.61 | 24.2 | 26.65 | 38.72 | 148.18 | 95.52 | 461.3888 | 315.39 | 164.5863 | 16.7084 | 12.0089
Ux13-C02 | M | Palmar Naranja | 7 | IX | 36.0095 | 0.49564 | 15.0567 | 3.6004 | 0.042431 | 0 | 44.6396 | 0.15565 | 0 | 444.1212 | 34.3708 | 108.6691 | 70.2546 | 12.7984 | 46.4301 | 6.8056 | 90.2373 | 12.3898 | 188.1102 | 9.4289 | 11.96 | 16.28 | 31.29 | 31.82 | 44.85 | 167.34 | 98.83 | 404.7976 | 291.84 | 141.0619 | 15.8776 | 15.907
Ux13-C03 | M | Zacatal Crema | 5 | IX | 43.1952 | 0.54867 | 14.239 | 4.0321 | 0.044544 | 0 | 37.5223 | 0.41825 | 0 | 274.1419 | 32.6685 | 88.337 | 56.6185 | 12.6426 | 45.9986 | 16.8608 | 125.2485 | 12.4022 | 236.4499 | 10.702 | 10.99 | 13.39 | 23.43 | 21.43 | 33.27 | 123.08 | 76.45 | 392.3239 | 212.92 | 62.6839 | 18.52 | 17.0433
Ux13-C04 | M | Zacatal Crema | 7 | VII | 44.3496 | 0.69749 | 14.8505 | 4.5649 | 0.039805 | 0.64433 | 34.6335 | 0.21987 | 0 | 290.9582 | 51.7597 | 102.6582 | 54.4429 | 17.932 | 50.6924 | 7.5314 | 110.1419 | 14.3144 | 288.1598 | 12.3165 | 12.2 | 14.2433 | 26.65 | 27.23 | 40.44 | 149.7067 | 91.34 | 515.984 | 252.8533 | 101.0783 | 15.9929 | 21.7163
Ux13-C05 | M | Zacatal Crema | 4.5 | II | 42.1192 | 0.46698 | 14.0236 | 4.0158 | 0.033402 | 6.1188 | 33.0074 | 0.21483 | 0 | 131.8536 | 36.4091 | 66.8079 | 49.6801 | 13.829 | 41.9236 | 8.6656 | 106.5469 | 11.6712 | 204.7096 | 7.8474 | 10.18 | 13.28 | 23.22 | 20.66 | 29.64 | 105.29 | 72.36 | 462.6088 | 207.23 | 50.6517 | 14.5506 | 13.8269
Ux13-C06 | M | Zacatal Crema | 4 | II | 48.6087 | 0.48058 | 13.0725 | 3.6586 | 0.040731 | 5.3004 | 28.4184 | 0.42008 | 0 | 207.6832 | 32.5677 | 74.8557 | 47.5206 | 13.614 | 37.1863 | 19.8369 | 116.9614 | 13.9509 | 326.2634 | 9.7969 | 11.87 | 12.91 | 19 | 19.92 | 26.69 | 103.4 | 68.13 | 457.9461 | 203.44 | 44.1757 | 15.3583 | 15.8721
Ux13-C07 | M | Carmelita Inciso | 8 | IV | 38.467 | 0.42131 | 12.4425 | 3.0877 | 0.036978 | 2.692 | 42.5141 | 0.33846 | 0 | 363.7803 | 32.5453 | 61.0122 | 53.0852 | 12.2571 | 40.4683 | 11.2697 | 113.691 | 9.2056 | 121.8613 | 6.5445 | 10.01 | 11.67 | 22.24 | 23.48 | 36.04 | 134.62 | 86.68 | 420.5318 | 270.5 | 110.53 | 11.5735 | 11.3796
Ux13-C08 | M | Carmelita Inciso | 8 | IX | 39.0006 | 0.49232 | 14.2291 | 3.2472 | 0.033398 | 0 | 42.7399 | 0.25744 | 0 | 194.5529 | 33.6093 | 68.9813 | 56.0412 | 13.7623 | 37.0357 | 9.6613 | 101.689 | 9.6517 | 162.1941 | 7.2109 | 8.7 | 13.48 | 22.76 | 23.5 | 35.82 | 136.13 | 88.8 | 447.9825 | 296.28 | 138.0286 | 14.9198 | 15.54
Ux13-C09 | M | Chinja Impreso | 7.5 | VIII | 36.9777 | 0.5698 | 14.4377 | 3.7107 | 0.038344 | 0 | 44.0428 | 0.22305 | 0 | 570.9134 | 37.6187 | 89.4551 | 62.3648 | 14.8671 | 44.8243 | 5.044 | 132.509 | 12.1792 | 247.8006 | 8.9614 | 11.2 | 14.92 | 23.91 | 25.47 | 39.51 | 146.69 | 92.12 | 399.9385 | 295.16 | 132.9955 | 15.8429 | 15.8546
Ux13-C10 | M | Chinja Impreso | 9 | VIII | 34.2967 | 0.46878 | 13.3132 | 4.0078 | 0.051218 | 0 | 47.6953 | 0.16706 | 0 | 296.2397 | 27.4944 | 98.8416 | 53.7587 | 15.5419 | 42.8269 | 7.3417 | 105.6897 | 12.5757 | 154.2069 | 7.5988 | 11.04 | 16.46 | 27.94 | 28.84 | 42.56 | 155.66 | 96.31 | 385.3122 | 294.19 | 131.4176 | 14.3544 | 13.8094
Ux13-C11 | M | Tinaja Rojo | 11 | IX | 43.6627 | 0.61002 | 13.1011 | 5.2754 | 0.069228 | 0 | 36.7426 | 0.5389 | 0 | 408.7463 | 37.7419 | 106.6847 | 63.5194 | 19.2049 | 49.6218 | 18.6552 | 108.3568 | 15.8838 | 215.3459 | 7.1811 | 13.91 | 13.13 | 28.34 | 28.37 | 42.16 | 150.38 | 96.93 | 556.5512 | 270.47 | 117.3224 | 18.5084 | 13.8269
Ux13-C12 | M | Infierno Negro | 5 | II | 46.7736 | 0.93972 | 15.1631 | 5.0477 | 0.041863 | 6.5152 | 25.2239 | 0.29505 | 0 | 115.8686 | 52.7602 | 146.6455 | 44.1352 | 10.1759 | 43.6198 | 10.2084 | 86.3178 | 17.1021 | 383.4105 | 11.5109 | 9.2433 | 11.1033 | 21.0433 | 21.6167 | 32.3467 | 111.5467 | 67.7833 | 409.0373 | 176.72 | 14.6015 | 22.5278 | 21.9552
Ux13-C13 | M | Infierno Negro | 6 | IX | 46.9036 | 0.64081 | 15.1091 | 4.4627 | 0.091649 | 0 | 32.4937 | 0.29837 | 0 | 421.8033 | 47.4853 | 149.3649 | 61.2155 | 13.4805 | 52.7132 | 11.7621 | 106.5152 | 13.6288 | 255.758 | 9.4786 | 11 | 14.33 | 24.73 | 23.68 | 34.26 | 130.29 | 76.93 | 373.3713 | 218.39 | 82.8754 | 35.0206 | 17.2006
Ux13-C14 | M | Palmar Naranja | 5 | IV | 40.1136 | 0.52348 | 16.0507 | 3.5423 | 0.030679 | 2.3335 | 36.9446 | 0.46117 | 0 | 333.6319 | 36.2299 | 107.1257 | 59.4141 | 15.9423 | 42.3652 | 19.6509 | 157.6455 | 9.1065 | 197.6749 | 8.474 | 10.61 | 13.69 | 25.77 | 24.71 | 36.23 | 128.48 | 80.11 | 487.4512 | 222.86 | 67.1938 | 19.7777 | 13.3025
Ux13-C15 | M | Palmar Naranja | 9 | IX | 40.0942 | 0.54654 | 15.1133 | 3.8118 | 0.072897 | 0 | 39.8796 | 0.48163 | 0 | 320.2815 | 43.3303 | 117.5831 | 62.1563 | 14.5112 | 40.4884 | 16.4559 | 124.6241 | 10.2092 | 206.7237 | 8.5834 | 12.77 | 11.63 | 18.35 | 24.63 | 34.6 | 130.61 | 84.17 | 485.2215 | 268.52 | 114.5 | 20.0662 | 14.159
Ux13-C16 | M | Palmar Naranja | 7 | II | 38.8445 | 0.63446 | 14.7309 | 3.6927 | 0.035853 | 5.5373 | 36.1477 | 0.3766 | 0 | 435.4104 | 47.3509 | 126.8909 | 57.7143 | 13.488 | 43.1682 | 11.7292 | 106.5046 | 10.3207 | 202.4573 | 8.1657 | 9.96 | 10.52 | 17.05 | 21.01 | 32.22 | 124.17 | 77.1 | 425.5101 | 235.12 | 80.5845 | 19.27 | 16.3091
Ux13-C17 | M | Tinaja Rojo | 9 | IX | 41.8146 | 0.6545 | 14.3707 | 4.1872 | 0.067459 | 0 | 38.4631 | 0.44238 | 0 | 266.7148 | 51.7635 | 118.6226 | 54.6888 | 15.5123 | 47.8754 | 11.7402 | 114.6753 | 16.1935 | 336.8203 | 9.8068 | 9.57 | 12.3 | 21.42 | 21.95 | 35.16 | 138.49 | 85.78 | 729.4098 | 249.07 | 116.0483 | 20.0777 | 22.5845
Ux13-C18 | M | Palmar Naranja | 9 | I | 74.445 | 0.71999 | 15.6171 | 4.238 | 0.065275 | 1.3598 | 1.8009 | 1.754 | 0 | 229.6527 | 85.0592 | 230.4257 | 68.4051 | 18.241 | 56.4468 | 114.1741 | 97.5613 | 28.6081 | 314.7936 | 13.6957 | 6.44 | 8.95 | 15.16 | 17.2 | 28.17 | 104.75 | 72.05 | 1607.5651 | 146.24 | 0 | 30.3358 | 29.8563
Ux13-C19 | M | Palmar Naranja | 7 | IX | 35.5495 | 0.42535 | 13.3025 | 2.7953 | 0.041455 | 0 | 47.229 | 0.65694 | 0 | 405.5737 | 33.0493 | 51.2005 | 58.0457 | 15.1118 | 41.2712 | 10.4163 | 84.3104 | 8.4994 | 166.4903 | 8.2055 | 11.78 | 15.59 | 24.57 | 26.21 | 39.38 | 142.11 | 89.84 | 423.5048 | 276.83 | 120.8325 | 12.0813 | 12.6732
Ux13-C20 | M | Palmar Naranja | 7 | I | 69.8058 | 0.48699 | 13.7641 | 4.1009 | 0.095001 | 1.607 | 7.5944 | 2.5459 | 0 | 59.3983 | 46.9701 | 158.8931 | 71.1473 | 17.3883 | 48.3271 | 93.1884 | 194.6781 | 19.6007 | 153.2445 | 7.5789 | 7.4 | 9.78 | 17.99 | 15.48 | 23.77 | 95.9 | 55.08 | 803.418 | 83.5 | 0 | 19.3854 | 15.1379
Ux13-C21 | M | Palmar Naranja | 7 | IX | 36.5946 | 0.48468 | 12.2171 | 3.8123 | 0.04034 | 0 | 46.0444 | 0.8066 | 0 | 358.2971 | 30.7199 | 67.3276 | 50.5301 | 14.1256 | 38.9026 | 15.3071 | 140.7643 | 10.1225 | 166.6689 | 8.5238 | 11.26 | 13.98 | 24.5 | 25.31 | 39.68 | 140.48 | 87.71 | 443.7334 | 286.68 | 119.3727 | 13.1198 | 13.32
Ux13-C22 | M | Zacatal Crema | 7 | I | 71.4232 | 0.67595 | 17.6163 | 4.3874 | 0.042163 | 1.0705 | 2.4927 | 2.2918 | 0 | 0 | 76.9172 | 82.1948 | 29.7846 | 15.1786 | 55.5837 | 92.7835 | 100.4189 | 18.8945 | 215.8222 | 12.2337 | 7.22 | 12.39 | 18.83 | 19.72 | 29.13 | 109.68 | 67.7 | 774.8454 | 171.23 | 0 | 27.6819 | 21.4308
Ux13-C23 | M | Zacatal Crema | 9 | IX | 36.4529 | 0.34787 | 12.4788 | 3.0292 | 0.10786 | 0 | 46.1263 | 1.4571 | 0 | 235.0809 | 29.3423 | 69.4222 | 64.2891 | 17.9444 | 39.1836 | 21.9704 | 98.1328 | 19.9352 | 118.7062 | 5.6991 | 9.85 | 12.04 | 20.84 | 20.96 | 32.3 | 132.92 | 82.01 | 340.6338 | 276.63 | 142.1715 | 16.3737 | 11.537
Ux13-C24 | K | Zacatal Crema | 5 | II | 39.4811 | 0.39195 | 12.479 | 3.0975 | 0.052136 | 5.8788 | 37.5916 | 1.0278 | 0 | 566.6772 | 29.9807 | 61.5792 | 52.1764 | 12.6797 | 39.7657 | 22.3753 | 102.2288 | 11.9562 | 201.991 | 7.4098 | 12.02 | 14.3 | 23.33 | 24.56 | 35.83 | 123.13 | 76.92 | 496.9099 | 210.62 | 69.8306 | 16.1199 | 12.3411
Ux13-C25 | M | Zacatal Crema | 9 | I | 62.0201 | 0.42104 | 16.5422 | 3.4301 | 0.05257 | 1.6233 | 13.9306 | 1.98 | 0 | 621.2709 | 42.132 | 110.7007 | 69.7254 | 16.1203 | 57.7717 | 96.252 | 194.4559 | 19.737 | 151.5974 | 9.5681 | 8.63 | 7.98 | 13.94 | 17.99 | 29.98 | 105.07 | 73.66 | 709.4756 | 238.41 | 76.8635 | 20.897 | 20.1897
Ux13-C26 | M | Carmelita Inciso | 6.5 | IX | 40.6028 | 0.52208 | 14.1801 | 3.6367 | 0.047146 | 0 | 39.8901 | 1.1211 | 0 | 506.9855 | 39.4554 | 76.7141 | 51.6633 | 16.7728 | 44.2522 | 15.6135 | 132.382 | 13.5792 | 253.3569 | 9.1703 | 13.12 | 13.97 | 25.1 | 26.04 | 40.09 | 148.87 | 85.79 | 363.2885 | 221.05 | 75.5261 | 15.8083 | 15.4351
Ux13-C27 | M | Tinaja Rojo | 11 | IX | 35.9352 | 0.52762 | 12.3624 | 3.9318 | 0.25006 | 0 | 46.1544 | 0.83846 | 0 | 1153.0499 | 51.7523 | 112.9686 | 90.7702 | 19.2346 | 47.1126 | 14.1254 | 213.422 | 19.5016 | 298.3827 | 8.0762 | 8.33 | 11.05 | 20.77 | 24.18 | 38.43 | 154.58 | 104.32 | 2621.3402 | 215.53 | 107.5431 | 40.8939 | 18.6514
Ux13-C28 | M | Chinja Impreso | 6 | VII | 45.2987 | 0.81115 | 16.7507 | 4.5973 | 0.13068 | 1.5906 | 30.1368 | 0.6841 | 0 | 564.1648 | 62.4141 | 183.5405 | 70.9869 | 17.4105 | 55.3528 | 17.6267 | 138.9439 | 18.3493 | 325.3208 | 13.9742 | 7.31 | 11.72 | 20.82 | 24.16 | 33.89 | 120.84 | 79.16 | 883.337 | 218.04 | 114.1582 | 71.449 | 23.0565
Ux13-C29 | M | Infierno Negro | 5.5 | II | 46.5511 | 0.76574 | 15.1675 | 4.0025 | 0.043497 | 7.7221 | 25.2345 | 0.51308 | 0 | 0 | 59.715 | 125.7254 | 54.4536 | 11.6639 | 36.6844 | 13.4689 | 92.9362 | 9.1313 | 230.7845 | 8.4044 | 6.35 | 10.76 | 18.05 | 19.78 | 29.16 | 115.69 | 67.66 | 644.1619 | 156.81 | 0 | 16.2353 | 17.1831
Ux13-C30 | M | Infierno Negro | 5 | II | 46.5682 | 0.64291 | 15.0481 | 4.1527 | 0.052829 | 5.8733 | 27.1513 | 0.51063 | 0 | 0 | 49.6692 | 108.7636 | 48.5416 | 9.0389 | 38.9527 | 16.5107 | 96.0796 | 10.2959 | 219.4735 | 8.4641 | 11.79 | 12.25 | 18.59 | 21.21 | 31.89 | 119.84 | 71.59 | 783.8344 | 167.35 | 0 | 17.1699 | 14.159
Ux13-C31 | M | Saxche Anaranjado | 6.5 | II | 39.7947 | 0.70178 | 14.8549 | 4.3726 | 0.036782 | 9.3014 | 29.9225 | 1.0153 | 0 | 369.8687 | 49.3556 | 122.4024 | 56.4046 | 14.1776 | 43.4894 | 18.4692 | 117.8398 | 9.8499 | 278.1122 | 8.663 | 11.54 | 10.82 | 19.14 | 23.94 | 34.61 | 126.56 | 79.26 | 359.8248 | 238.71 | 92.6842 | 12.012 | 14.8932
Ux13-C32 | M | Encanto Estriado | 10 | IX | 43.2611 | 0.57462 | 13.5361 | 4.1831 | 0.078588 | 0 | 37.9248 | 0.4416 | 0 | 354.9779 | 41.7736 | 101.582 | 64.5617 | 18.8119 | 47.0424 | 13.8738 | 117.8504 | 18.2254 | 370.4954 | 8.474 | 9.2 | 10.83 | 19.98 | 23.47 | 35.93 | 129.98 | 86.1 | 481.351 | 288.12 | 145.9178 | 18.9585 | 17.2006
Ux13-C33 | M | Tinaja Rojo | 11 | II | 43.737 | 0.90697 | 14.0583 | 4.3898 | 0.029867 | 7.0592 | 29.5125 | 0.30625 | 0 | 161.2135 | 61.7981 | 113.1576 | 38.5884 | 12.5166 | 40.5988 | 5.8427 | 77.4627 | 9.8127 | 341.7714 | 10.4533 | 8.09 | 10.2 | 12.97 | 17.84 | 28.04 | 105.73 | 62.03 | 420.4477 | 167.45 | 0 | 16.4776 | 23.7382
Ux13-C34 | M | Palmar Naranja | 8 | IX | 41.0637 | 0.55746 | 13.7213 | 3.8154 | 0.11755 | 0 | 40.3049 | 0.41961 | 0 | 298.5137 | 45.5478 | 95.2666 | 57.5486 | 17.0101 | 41.8835 | 13.8628 | 135.7688 | 19.6379 | 289.7605 | 8.9216 | 8.98 | 8.52 | 18.89 | 21.15 | 29.57 | 123.23 | 79.76 | 534.9552 | 246.28 | 102.7504 | 21.5201 | 17.5152
Ux13-C35 | M | Palmar Naranja | 6 | II | 40.3531 | 0.64054 | 18.739 | 4.0512 | 0.02175 | 7.4914 | 28.1503 | 0.55272 | 0 | 367.6314 | 80.8818 | 145.9158 | 51.8129 | 11.6639 | 40.2776 | 20.0995 | 140.6267 | 4.9931 | 117.7933 | 7.37 | 9.24 | 10.96 | 18.78 | 20.15 | 32.72 | 115.24 | 70.99 | 416.0654 | 194.7 | 0 | 11.6197 | 9.9113
Ux13-C36 | M | Zacatal Crema | 5 | IX | 41.9136 | 0.54547 | 15.592 | 4.2471 | 0.037912 | 0 | 37.1625 | 0.50145 | 0 | 206.6013 | 41.2025 | 119.032 | 53.005 | 10.4997 | 44.2823 | 17.1343 | 110.1984 | 10.7915 | 205.0569 | 10.1052 | 13.2 | 15.29 | 28.02 | 28.16 | 40.42 | 144.36 | 85.06 | 387.7523 | 201.51 | 48.8038 | 18.3007 | 14.9456
Ux13-C37 | M | Zacatal Crema | 8 | IX | 35.7849 | 0.49882 | 15.2641 | 3.6538 | 0.037482 | 0 | 44.4485 | 0.31241 | 0 | 359.2324 | 39.0746 | 117.8194 | 65.4704 | 16.8618 | 40.9802 | 8.8298 | 112.3892 | 12.0305 | 183.3873 | 8.5934 | 10.02 | 11.49 | 21.95 | 24.35 | 34.26 | 137.13 | 88.16 | 501.3763 | 283.55 | 125.7264 | 21.9816 | 14.4037
Ux13-C38 | M | Zacatal Crema | 6.5 | IX | 45.4562 | 0.66123 | 14.976 | 4.8792 | 0.058509 | 0 | 33.5013 | 0.46761 | 0 | 328.222 | 37.9434 | 134.041 | 68.7953 | 14.8375 | 47.8654 | 20.0666 | 102.1335 | 14.2111 | 300.7143 | 8.7127 | 10.71 | 11.37 | 22.82 | 25.49 | 40.8 | 146.18 | 89.93 | 574.1014 | 265.12 | 130.9324 | 37.5361 | 15.977
Ux13-C39 | M | Carmelita Inciso | 7 | IV | 37.2114 | 0.35835 | 11.6479 | 3.0833 | 0.039857 | 2.9885 | 44.3041 | 0.36653 | 0 | 149.807 | 21.4244 | 52.7911 | 51.3105 | 11.6045 | 34.4763 | 12.0356 | 74.785 | 11.0641 | 148.0652 | 6.2561 | 8.01 | 17.52 | 23.56 | 27.74 | 44.27 | 152.12 | 89.58 | 545.6761 | 240.01 | 75.1337 | 14.0083 | 10.7154
Ux13-C40 | M | Tinaja Rojo | 7 | IV | 44.5318 | 0.4712 | 12.0699 | 3.8129 | 0.10431 | 1.9253 | 36.7687 | 0.31586 | 0 | 418.0622 | 35.1324 | 77.659 | 58.7032 | 18.152 | 44.4429 | 11.9809 | 87.094 | 25.1513 | 195.2639 | 7.2606 | 9.62 | 12.19 | 23.04 | 26.14 | 37.92 | 143.52 | 88.9 | 617.4966 | 254.99 | 102.5985 | 20.0777 | 12.6907
Ux13-C41 | M | Infierno Negro | 8 | II | 40.2264 | 0.56943 | 13.5824 | 3.9018 | 0.069613 | 8.3408 | 32.8725 | 0.43715 | 0 | 317.8608 | 34.5612 | 110.5747 | 53.5502 | 15.4752 | 53.6165 | 11.3353 | 85.337 | 11.0765 | 214.0164 | 7.4297 | 7.32 | 7.89 | 15.82 | 16.39 | 24.29 | 97.77 | 64.73 | 379.8641 | 230.59 | 73.0749 | 14.0198 | 12.9179
Ux13-C42 | M | Infierno Negro | 7 | IX | 36.4758 | 0.51207 | 12.3083 | 3.4276 | 0.036345 | 0 | 46.6476 | 0.59229 | 0 | 576.8734 | 25.2882 | 61.3114 | 54.475 | 16.5281 | 40.9601 | 19.6837 | 186.6556 | 8.041 | 147.4401 | 8.0464 | 11.78 | 13.89 | 20.51 | 24.55 | 36.88 | 139.64 | 87.47 | 478.6375 | 259.44 | 99.4344 | 12.3005 | 14.6485
Ux13-C43 | M | Encanto Estriado | 12 | IX | 41.8152 | 0.85802 | 16.4796 | 4.989 | 0.086331 | 0 | 35.2064 | 0.5655 | 0 | 462.6797 | 65.2139 | 204.8491 | 80.1917 | 18.4338 | 58.5947 | 17.5282 | 134.1495 | 19.2166 | 371.3586 | 10.7915 | 8.22 | 11.57 | 16.99 | 23.74 | 32.89 | 129.5 | 88.71 | 530.7552 | 312.55 | 148.0526 | 32.5282 | 21.7804
Ux13-C44 | M | Encanto Estriado | 13 | IX | 37.3071 | 0.69784 | 14.5717 | 4.6548 | 0.096251 | 0 | 42.2093 | 0.46296 | 0 | 735.0061 | 38.8058 | 137.931 | 72.9487 | 16.4688 | 47.8353 | 10.8758 | 141.0501 | 11.7579 | 238.8808 | 8.9117 | 11.56 | 13.11 | 21.56 | 22.95 | 38.07 | 128.65 | 88.46 | 475.2999 | 312.7 | 166.6367 | 23.7009 | 16.4314
Ux13-C45 | M | Saxche Anaranjado | 7.5 | II | 48.6575 | 0.84149 | 15.187 | 6.0535 | 0.061119 | 6.8807 | 21.9614 | 0.3573 | 0 | 179.0202 | 69.0217 | 186.8636 | 59.4943 | 14.3333 | 50.0635 | 12.3638 | 77.6321 | 15.8094 | 421.1767 | 12.2337 | 7.64 | 7.9 | 13.01 | 17.15 | 25.93 | 87.36 | 57.21 | 389.9469 | 183.2 | 62.3675 | 27.1395 | 20.2247
Ux13-C46 | M | Palmar Naranja | 7 | IX | 39.7124 | 0.61841 | 17.5419 | 4.8559 | 0.036179 | 0 | 36.8151 | 0.42022 | 0 | 192.2239 | 61.8541 | 155.5858 | 53.9671 | 10.9965 | 41.7028 | 19.432 | 124.7934 | 6.7525 | 119.2122 | 8.0861 | 11.15 | 15.55 | 26.6 | 25.07 | 35.9 | 140.94 | 85.08 | 574.9287 | 204.83 | 52.1831 | 13.4313 | 10.156
Ux13-C47 | M | Palmar Naranja | 7 | IX | 39.791 | 0.52907 | 13.714 | 3.4809 | 0.12494 | 0 | 41.9192 | 0.44086 | 0 | 357.912 | 46.399 | 91.8175 | 57.2332 | 17.7368 | 43.128 | 13.3376 | 138.4147 | 18.6591 | 281.9718 | 8.484 | 11.26 | 10.48 | 16.77 | 21.05 | 34.1 | 127.83 | 83.24 | 555.4153 | 259.82 | 119.9296 | 23.1355 | 17.1132
Ux14-C01 | M | Encanto Estriado | 13 | IX | 37.8426 | 0.50557 | 12.7845 | 3.9815 | 0.1044 | 0 | 44.0176 | 0.76378 | 0 | 311.5523 | 35.11 | 83.9114 | 49.0708 | 15.0674 | 45.3963 | 19.7274 | 107.2561 | 16.6891 | 243.2861 | 7.8375 | 8.2 | 13.71 | 22.76 | 23.82 | 33.39 | 132.51 | 82.04 | 370.2161 | 268.47 | 112.5635 | 20.5508 | 14.4212
Ux14-C02 | M | Chinja Impreso | 11 | II | 30.9736 | 0.472 | 10.8207 | 3.5763 | 0.049051 | 8.9622 | 44.8958 | 0.25021 | 0 | 570.8951 | 24.1906 | 56.2874 | 48.3652 | 18.33 | 36.7145 | 9.1799 | 117.7128 | 9.8004 | 139.6911 | 6.9125 | 7.13 | 13.24 | 21.21 | 21.88 | 34.27 | 132.51 | 84.6 | 585.306 | 261.01 | 108.4839 | 14.9891 | 11.8866
Ux14-C03 | M | Tinaja Rojo | 5 | IX | 37.2761 | 0.35037 | 13.5863 | 3.521 | 0.069144 | 0 | 44.8787 | 0.31844 | 0 | 226.3151 | 21.8052 | 62.2721 | 52.3047 | 15.9275 | 43.8406 | 18.5239 | 104.3561 | 16.1687 | 149.2955 | 7.1711 | 14.3 | 15.54 | 27.84 | 26.62 | 43.39 | 147.45 | 88.32 | 610.9827 | 228.72 | 75.8678 | 16.3391 | 10.6804
Ux14-C04 | M | Tinaja Rojo | 7.5 | IX | 49.3542 | 0.84151 | 15.114 | 4.8167 | 0.052981 | 0 | 29.4537 | 0.36685 | 0 | 238.4369 | 63.926 | 136.8286 | 64.519 | 18.8713 | 55.1822 | 13.6331 | 96.196 | 23.7141 | 405.371 | 12.174 | 8.14 | 9.95 | 20.6 | 22.5 | 33.3 | 128.26 | 82.31 | 753.9577 | 264.4 | 115.099 | 30.9128 | 25.3988
Ux14-C05 | K | Tinaja Rojo | 8 | II | 37.7086 | 0.47279 | 13.588 | 3.7224 | 0.04252 | 4.544 | 39.6801 | 0.2416 | 0 | 156.959 | 36.006 | 75.3439 | 58.3771 | 14.3036 | 39.4546 | 8.0857 | 133.9589 | 6.6038 | 101.0947 | 6.2163 | 7.55 | 12.2 | 18.89 | 22.41 | 32.44 | 124.76 | 79.44 | 684.2126 | 230.21 | 68.6536 | 12.8197 | 9.5442
Ux14-C06 | K | Carmelita Inciso | 6 | IX | 36.3332 | 0.29478 | 11.8846 | 2.6393 | 0.065908 | 0 | 48.5119 | 0.27029 | 0 | 342.2693 | 19.7669 | 53.1534 | 54.4108 | 13.4286 | 35.4499 | 11.8387 | 129.9583 | 12.6128 | 117.0492 | 4.5752 | 12.76 | 14.04 | 27.71 | 25.98 | 40.84 | 146.27 | 87.69 | 424.8229 | 238.52 | 82.0569 | 11.862 | 8.443
Ux14-C07 | K | Tinaja Rojo | 12 | II | 35.8858 | 0.53354 | 14.4616 | 4.3841 | 0.058211 | 3.6342 | 40.7802 | 0.26253 | 0 | 496.4042 | 37.3163 | 59.6893 | 59.9593 | 13.6807 | 42.7065 | 7.287 | 150.8295 | 9.2924 | 153.5719 | 6.9026 | 8.72 | 11.89 | 24.01 | 26.82 | 40.24 | 141.8 | 95.98 | 566.6059 | 325.18 | 142.201 | 14.8506 | 9.4044
Ux14-C08 | K | Encanto Estriado | 9 | IX | 40.9965 | 0.76803 | 14.1248 | 4.8403 | 0.039968 | 0 | 38.8099 | 0.42041 | 0 | 372.6561 | 45.783 | 106.6217 | 57.757 | 17.7664 | 50.9166 | 9.2236 | 130.4769 | 10.5809 | 218.6599 | 10.0754 | 10.28 | 10.35 | 20.26 | 21.54 | 33.57 | 124.95 | 83.24 | 509.0261 | 283.06 | 121.3261 | 14.0083 | 15.7322
Ux14-C09 | K | Saxche Anaranjado | 8 | IX | 35.2993 | 0.42257 | 12.7784 | 3.238 | 0.04038 | 0 | 48.0389 | 0.1824 | 0 | 741.3512 | 30.7199 | 77.2968 | 59.2965 | 14.2888 | 36.564 | 8.5453 | 162.006 | 8.7844 | 192.2278 | 7.6982 | 10.58 | 11.25 | 20.21 | 24.12 | 34.1 | 125.59 | 82.03 | 478.932 | 276.37 | 111.2135 | 14.1583 | 13.1801
Ux14-C10 | K | Saxche Anaranjado | 6 | IX | 38.3722 | 0.51356 | 14.7519 | 3.4328 | 0.036192 | 0 | 42.4749 | 0.41843 | 0 | 164.166 | 34.1133 | 116.3074 | 57.447 | 16.4985 | 41.5322 | 15.3509 | 108.7272 | 10.6181 | 199.5006 | 8.2552 | 9.07 | 12.08 | 19.82 | 22.55 | 31.88 | 127.7 | 79.65 | 475.2579 | 233.53 | 92.0851 | 17.3315 | 14.0366
Ux15-C01 | K | Tinaja Rojo | 5 | II | 40.0708 | 1.0909 | 23.5596 | 5.8461 | 0.019805 | 8.9216 | 20.1273 | 0.36392 | 0 | 415.4215 | 147.1148 | 189.3835 | 45.4519 | 17.1955 | 40.5285 | 8.8735 | 56.909 | 10.965 | 307.4712 | 11.5573 | 6.79 | 4.6 | 9.64 | 11.05 | 15.39 | 63.34 | 42.8 | 548.7121 | 118.05 | 0 | 22.9625 | 14.4037
Ux15-C02 | K | Carmelita Inciso | 7.5 | IX | 33.9972 | 0.34121 | 11.1313 | 3.0457 | 0.044255 | 0 | 51.0341 | 0.40626 | 0 | 199.761 | 20.73 | 65.1385 | 54.2665 | 14.4297 | 36.9153 | 12.4951 | 102.5992 | 14.5209 | 155.6853 | 7.1214 | 8.57 | 17.21 | 25.17 | 27.01 | 39.99 | 147.2 | 92.04 | 619.9366 | 266.71 | 117.6852 | 15.5891 | 13.1277
Ux15-C03 | K | Carmelita Inciso | 5 | IX | 35.6103 | 0.31828 | 11.9913 | 2.8575 | 0.038884 | 0 | 48.7855 | 0.39824 | 0 | 490.0774 | 23.9106 | 61.4217 | 56.7842 | 14.2295 | 36.4536 | 12.7359 | 131.5776 | 10.0605 | 190.928 | 7.7778 | 11.92 | 15.01 | 23.76 | 25.55 | 40.02 | 134.85 | 88.06 | 708.6412 | 253.12 | 88.845 | 13.5121 | 14.6834
Ux15-C04 | M | Carmelita Inciso | 8 | II | 43.6911 | 0.48997 | 13.0642 | 2.6587 | 0.032886 | 8.1258 | 31.5676 | 0.36972 | 0 | 160.0582 | 30.9662 | 87.9905 | 36.6213 | 9.4987 | 31.4753 | 8.3812 | 69.0698 | 7.6569 | 218.8384 | 5.8781 | 5.91 | 9.75 | 18.62 | 18.51 | 26.63 | 98.39 | 65.56 | 538.412 | 184.87 | 35.4553 | 12.1851 | 16.1343
Ux15-C05 | K | Chinja Impreso | 9 | VIII | 39.3128 | 0.55979 | 13.8304 | 3.8066 | 0.048699 | 0 | 42.2345 | 0.20729 | 0 | 452.6669 | 40.6313 | 89.3449 | 59.0025 | 22.2155 | 46.3298 | 7.101 | 119.565 | 11.3862 | 224.6825 | 9.0509 | 8.81 | 12.12 | 19.58 | 24.79 | 36.51 | 135.54 | 89.26 | 573.1267 | 292.17 | 136.6996 | 14.8737 | 15.6274
Ux15-C06 | K | Chinja Impreso | 7 | VIII | 36.4471 | 0.38889 | 12.1394 | 3.0354 | 0.053211 | 0 | 47.4166 | 0.51951 | 0 | 408.8013 | 27.0801 | 66.1307 | 58.2916 | 15.8533 | 40.2776 | 15.7229 | 122.1051 | 11.5597 | 182.6432 | 7.748 | 12.39 | 13.35 | 24.59 | 24.33 | 35.92 | 130.79 | 83.52 | 770.379 | 243.28 | 85.221 | 16.3853 | 13.1452
Ux15-C07 | K | Tinaja Rojo | 7.5 | II | 34.2318 | 0.41739 | 13.0028 | 2.7202 | 0.19681 | 4.538 | 44.6918 | 0.20119 | 0 | 294.4426 | 38.8618 | 85.3919 | 71.6016 | 13.3026 | 38.8323 | 6.1491 | 85.2735 | 15.6607 | 257.1868 | 6.2262 | 12.19 | 10.38 | 18.55 | 24.51 | 35.9 | 144.94 | 93.57 | 579.5144 | 315.84 | 177.8209 | 33.3936 | 16.3615
Ux15-C08 | M | Infierno Negro | 8 | II | 40.9277 | 0.38204 | 12.3924 | 2.9472 | 0.11265 | 8.2295 | 34.5505 | 0.45802 | 0 | 0 | 20.2708 | 129.9304 | 50.6583 | 10.5442 | 46.9922 | 12.1778 | 83.0721 | 18.4732 | 157.1835 | 4.5354 | 9.57 | 10.19 | 20.82 | 20.95 | 30.19 | 120.79 | 73.19 | 538.0684 | 192.43 | 39.8261 | 11.4235 | 8.3381
Ux15-C09 | M | Infierno Negro | 7 | II | 38.84 | 0.46255 | 12.5242 | 3.4962 | 0.039015 | 4.1095 | 40.0586 | 0.46995 | 0 | 147.368 | 40.1497 | 78.0213 | 51.0432 | 14.3778 | 47.0725 | 11.3353 | 91.2322 | 9.4658 | 208.6288 | 7.7281 | 8.41 | 10.37 | 21.31 | 21.44 | 30.31 | 121.85 | 80.09 | 753.7122 | 228.99 | 75.8552 | 12.8659 | 16.2392
Ux15-C10 | M | Infierno Negro | 7 | II | 37.7494 | 0.4446 | 12.6155 | 3.4174 | 0.038027 | 4.2933 | 40.9602 | 0.48158 | 0 | 157.2891 | 36.4539 | 70.3672 | 51.6259 | 15.1267 | 41.8233 | 10.7773 | 91.0735 | 7.979 | 200.3836 | 8.5039 | 11.33 | 11.5 | 21.9 | 25.4 | 36.17 | 133.95 | 85.08 | 777.6571 | 231.75 | 84.9299 | 14.1813 | 15.8022
Ux15-C11 | K | Encanto Estriado | 9 | IX | 39.6565 | 0.66906 | 12.723 | 4.6138 | 0.044311 | 0 | 41.389 | 0.90423 | 0 | 451.5483 | 43.3303 | 99.5976 | 55.8861 | 21.993 | 52.7834 | 19.7384 | 131.4294 | 9.7508 | 220.9915 | 10.5826 | 7.23 | 11.99 | 19.08 | 23.16 | 38.23 | 135.32 | 88.89 | 920.6881 | 250.78 | 78.6059 | 14.0659 | 15.9595
Ux15-C12 | K | Saxche Anaranjado | 6 | IX | 38.6015 | 0.4624 | 13.7633 | 3.8115 | 0.049672 | 0 | 42.5591 | 0.75253 | 0 | 462.4597 | 32.8141 | 71.8004 | 51.7648 | 16.4317 | 44.4629 | 13.9175 | 86.4695 | 19.6627 | 190.8982 | 8.8122 | 12.82 | 17.24 | 30.42 | 27.84 | 44.53 | 165.02 | 95.97 | 484.1487 | 264.02 | 113.5043 | 18.0238 | 17.288
Ux15-C13 | K | Saxche Anaranjado | 6 | IX | 37.7849 | 0.49445 | 14.8503 | 3.659 | 0.046904 | 0 | 42.6571 | 0.50736 | 0 | 583.1818 | 37.6635 | 77.1078 | 59.4943 | 18.2855 | 47.745 | 9.0486 | 87.3797 | 19.8857 | 211.1192 | 8.2154 | 13.61 | 14.27 | 28.31 | 26.38 | 38.34 | 139.55 | 89.76 | 460.9611 | 288.88 | 124.891 | 17.4007 | 17.1656
Ux15-C14 | K | Saxche Anaranjado | 7 | IX | 39.8945 | 0.52287 | 15.0703 | 3.7355 | 0.053127 | 0 | 39.9536 | 0.77011 | 0 | 289.0327 | 35.5132 | 109.9133 | 67.3306 | 12.4647 | 42.9775 | 25.0888 | 107.2772 | 11.5721 | 266.3646 | 8.4243 | 9.85 | 11.39 | 18.61 | 22.34 | 36.61 | 135.73 | 89.17 | 674.1088 | 274.91 | 122.6466 | 18.6238 | 17.9347
Ux15-C15 | K | Chinja Impreso | 8 | VIII | 48.7027 | 0.82622 | 13.9687 | 4.6585 | 0.091579 | 0 | 31.0249 | 0.72736 | 0 | 481.7701 | 60.8237 | 130.8754 | 64.0753 | 17.9592 | 48.0159 | 15.5916 | 82.1513 | 30.6648 | 471.5603 | 11.7562 | 8.61 | 10.75 | 18.86 | 22.83 | 34.39 | 124.95 | 80.5 | 417.1241 | 279.66 | 143.935 | 37.2823 | 23.7906
Ux15-C16 | M | Encanto Estriado | 10 | IX | 37.7756 | 0.51813 | 18.2942 | 4.2775 | 0.034411 | 0 | 38.3974 | 0.70271 | 0 | 431.7977 | 31.1006 | 78.8402 | 55.4906 | 11.1893 | 59.7791 | 10.7555 | 122.8989 | 6.802 | 111.3242 | 7.2706 | 8.72 | 9.96 | 20.57 | 24.65 | 34.06 | 132.93 | 76.72 | 434.1765 | 205.23 | 52.7991 | 11.4697 | 10.191
Ux15-C17 | K | Saxche Anaranjado | 6 | I | 69.914 | 0.78149 | 17.4529 | 5.8715 | 0.053031 | 1.6032 | 2.2263 | 2.0975 | 0 | 0 | 134.146 | 239.765 | 73.9215 | 20.4062 | 60.4917 | 82.4876 | 79.5054 | 22.215 | 128.2511 | 7.6087 | 7.75 | 11.22 | 20.94 | 19.36 | 28.44 | 105.27 | 60.24 | 742.4866 | 117.09 | 0 | 18.4392 | 16.5538
Ux15-C18 | K | Chinja Impreso | 7 | II | 41.12 | 0.65111 | 12.503 | 3.3873 | 0.05041 | 8.7051 | 33.3677 | 0.2154 | 0 | 0 | 40.0041 | 90.9041 | 47.6916 | 14.096 | 36.9153 | 8.7203 | 123.8197 | 14.7563 | 350.2348 | 8.7227 | 8.31 | 8.74 | 13.63 | 17.84 | 27.07 | 107.49 | 65.83 | 503.0311 | 174.65 | 0 | 16.8007 | 15.8896
Ux15-C19 | K | Sayan Rojo sobre Crema | 6 | III | 47.9167 | 0.43027 | 13.3917 | 4.485 | 0.079921 | 3.1119 | 30.0957 | 0.48884 | 0 | 348.2476 | 47.5861 | 183.1941 | 97.4894 | 20.636 | 52.3217 | 19.6837 | 112.8972 | 27.493 | 123.3992 | 7.2407 | 10.82 | 11.78 | 21.38 | 22.71 | 35.24 | 125.16 | 79.98 | 691.6239 | 229.01 | 71.033 | 20.2623 | 9.8064
Ux15-C20 | M | Sayan Rojo sobre Crema | 5 | III | 51.1531 | 0.4415 | 15.0025 | 4.6116 | 0.051592 | 1.7117 | 26.3734 | 0.65459 | 0 | 302.6399 | 38.9066 | 179.8552 | 99.5206 | 23.6466 | 52.7433 | 21.4781 | 98.6091 | 21.6822 | 142.747 | 8.1359 | 9.97 | 10.79 | 16.6 | 18.02 | 30.24 | 109.38 | 68.26 | 878.576 | 195.93 | 44.7706 | 17.043 | 10.226
Ux15-C21 | M | Infierno Negro | 7 | IX | 36.6303 | 0.4786 | 20.2692 | 3.4903 | 0.040024 | 0 | 38.6305 | 0.46111 | 0 | 242.8197 | 40.1385 | 93.8019 | 65.3635 | 11.5452 | 59.4579 | 9.9458 | 84.5538 | 25.7089 | 128.0427 | 8.852 | 10.52 | 11.88 | 20.8 | 21.77 | 36.62 | 132.96 | 86.68 | 565.47 | 292.14 | 118.1872 | 13.4313 | 12.2187
Ux15-C22 | M | Infierno Negro | 8 | IX | 45.9888 | 0.81774 | 15.3873 | 5.0799 | 0.062048 | 0 | 32.272 | 0.39226 | 0 | 257.2888 | 60.7229 | 139.2539 | 65.1818 | 19.7018 | 52.2615 | 12.9547 | 125.9788 | 17.7298 | 420.9088 | 11.7264 | 9.88 | 11.22 | 18.55 | 20.35 | 32.26 | 120.74 | 84.35 | 821.5011 | 275.49 | 119.4867 | 22.8817 | 23.5284
Ux15-C23 | M | Encanto Estriado | 8 | V | 54.2558 | 1.0071 | 17.106 | 6.6353 | 0.070459 | 0 | 20.2395 | 0.6859 | 0 | 87.5968 | 60.4168 | 157.5859 | 59.2252 | 22.7864 | 61.937 | 25.5264 | 131.0943 | 25.8782 | 354.9675 | 14.1466 | 5.6833 | 9.6633 | 15.7633 | 19.5967 | 30.7333 | 113.7 | 75.3033 | 764.2297 | 210.81 | 61.3381 | 28.028 | 23.3769
Ux15-C24 | M | Encanto Estriado | 11 | IX | 38.1145 | 0.69803 | 15.0413 | 4.4951 | 0.045214 | 0 | 41.4218 | 0.18416 | 0 | 422.2434 | 53.5666 | 127.7413 | 63.4178 | 18.0334 | 48.3371 | 7.4292 | 120.8562 | 16.4041 | 331.145 | 9.777 | 8.91 | 9.84 | 19.07 | 21.89 | 36.38 | 134.48 | 85.97 | 480.3904 | 296.46 | 141.8888 | 22.7663 | 20.9239
Ux15-C25 | M | Carmelita Inciso | 7 | VI | 29.8084 | 0.26553 | 11.9608 | 2.3987 | 0.03716 | 0 | 55.1732 | 0.35611 | 0 | 313.4229 | 22.8467 | 48.0664 | 49.5037 | 10.863 | 31.0638 | 7.6043 | 73.6949 | 7.1985 | 97.6419 | 5.9179 | 12.23 | 13.15 | 23.3 | 22.42 | 30.08 | 117.78 | 77.91 | 707.4212 | 220.9 | 79.745 | 10.5235 | 11.3796
Ux15-C26 | M | Chinja Impreso | 4 | VIII | 46.4933 | 0.53232 | 14.7507 | 4.0514 | 0.049066 | 0 | 33.813 | 0.31029 | 0 | 225.82 | 35.7932 | 108.5904 | 63.0276 | 17.0768 | 48.8189 | 11.6964 | 68.7205 | 13.7651 | 329.1804 | 10.702 | 13.71 | 13.99 | 21.79 | 22.36 | 32.32 | 124.01 | 79.06 | 903.6147 | 206.44 | 63.823 | 19.1315 | 18.2494
Ux15-C27 | M | Tinaja Rojo | 5 | IX | 39.9859 | 0.44802 | 14.9004 | 4.1695 | 0.14831 | 0 | 39.6091 | 0.73877 | 0 | 836.3078 | 39.3322 | 92.3372 | 68.9556 | 16.15 | 53.2351 | 17.758 | 158.2276 | 23.5654 | 202.0704 | 8.0066 | 15.66 | 15.92 | 33.02 | 27.73 | 42.75 | 153.98 | 92.79 | 417.8884 | 267.3 | 118.858 | 28.7435 | 14.7359
Ux15-C28 | M | Carmelita Inciso | 7.5 | IX | 42.1484 | 0.39489 | 13.5396 | 3.5717 | 0.11258 | 0 | 39.6479 | 0.58505 | 0 | 246.1757 | 37.7195 | 87.581 | 63.653 | 14.5557 | 40.0668 | 21.9704 | 99.0748 | 23.1318 | 124.3418 | 6.5545 | 10.31 | 12.66 | 22.18 | 23.79 | 37.77 | 143.05 | 88.22 | 792.648 | 263.14 | 105.9061 | 19.5469 | 12.1138
Ux15-C29 | K | Chinja Impreso | 12 | VIII | 38.8324 | 0.51014 | 13.4328 | 3.9363 | 0.046079 | 0 | 43.0606 | 0.18168 | 0 | 591.911 | 40.9113 | 86.762 | 56.8323 | 17.5588 | 43.4894 | 5.3832 | 146.7547 | 10.4075 | 224.4245 | 8.4641 | 9.88 | 14.53 | 20.29 | 24.54 | 36.16 | 142.45 | 90.21 | 600.0305 | 262.26 | 108.7201 | 17.2161 | 15.6099
Ux15-C30 | Ak' | Chinja Impreso | 11 | II | 38.7197 | 0.42994 | 12.392 | 3.2592 | 0.048852 | 5.3059 | 39.3369 | 0.50757 | 0 | 113.9369 | 34.9756 | 66.2409 | 56.0732 | 15.3862 | 41.4619 | 12.6155 | 82.0772 | 10.9898 | 153.8398 | 6.3257 | 7.94 | 11.47 | 19.51 | 22.72 | 36.1 | 136.09 | 85.04 | 657.0915 | 257.48 | 96.4896 | 17.1007 | 12.1663
Ux15-C31 | K | Sayan Rojo sobre Crema | 6 | III | 47.3714 | 0.51555 | 15.12 | 4.5281 | 0.12836 | 2.2196 | 29.4149 | 0.70205 | 0 | 526.9561 | 41.2921 | 191.8246 | 104.2406 | 22.3563 | 63.593 | 20.1213 | 124.4547 | 28.9426 | 150.6151 | 7.5491 | 8.71 | 11.71 | 20.77 | 22.18 | 34.69 | 120.35 | 79.29 | 629.3393 | 249.1 | 89.1868 | 22.7317 | 11.7293
Ux15-C32 | K | Sayan Rojo sobre Crema | 6 | III | 47.34 | 0.38193 | 12.9358 | 4.2359 | 0.059811 | 2.4505 | 32.023 | 0.57301 | 0 | 348.9995 | 41.7736 | 151.4595 | 97.6444 | 19.4719 | 49.2304 | 18.2175 | 103.7528 | 26.601 | 114.3604 | 5.898 | 12.63 | 10.64 | 25.8 | 26.5 | 36.93 | 146.72 | 91.62 | 638.9663 | 255.61 | 101.9109 | 18.1507 | 9.3519
Ux15-C33 | K | Sayan Rojo sobre Crema | 7 | III | 46.1309 | 0.45759 | 12.7136 | 4.5511 | 0.099344 | 2.3813 | 32.9943 | 0.67197 | 0 | 507.4806 | 51.5507 | 174.7578 | 97.6016 | 21.6643 | 50.1705 | 19.939 | 107.8205 | 26.8942 | 122.5823 | 6.6407 | 9.16 | 10.6333 | 18.5933 | 20.08 | 32.8733 | 118.82 | 73.0967 | 557.68 | 232.4033 | 63.3772 | 20.097 | 8.4022
Ux15-C34 | K | Sayan Rojo sobre Crema | 6 | III | 53.2727 | 0.49502 | 14.2304 | 5.8063 | 0.13621 | 2.7528 | 22.1743 | 1.1323 | 0 | 628.8997 | 51.8307 | 234.0795 | 122.4952 | 24.3732 | 57.7617 | 37.2557 | 164.2709 | 21.5955 | 139.7903 | 7.7878 | 9.93 | 13.52 | 23.48 | 22.83 | 35.49 | 132.44 | 81.82 | 1333.8226 | 175.6 | 0 | 22.8355 | 8.1108
Ux15-C35 | K | Tinaja Rojo | 7.5 | IX | 39.6878 | 0.6277 | 14.9878 | 5.0253 | 0.078845 | 0 | 38.7076 | 0.88496 | 0 | 674.0123 | 43.4087 | 101.9757 | 56.2817 | 20.814 | 54.7506 | 17.2109 | 115.5855 | 16.8997 | 229.5938 | 9.5979 | 9.32 | 13.16 | 23.33 | 23.08 | 36.09 | 130.7 | 83.1 | 387.2755 | 267.88 | 113.4115 | 21.1047 | 18.3892
Ux15-C36 | K | Infierno Negro | 9 | II | 37.4788 | 0.42015 | 12.2607 | 2.6336 | 0.070376 | 8.7987 | 37.7446 | 0.59306 | 0 | 173.9038 | 37.0923 | 76.6983 | 53.3204 | 14.1924 | 34.3559 | 16.3794 | 106.2612 | 11.4358 | 128.9158 | 4.9034 | 9.03 | 9.86 | 16.31 | 18.96 | 28.52 | 111.25 | 75.75 | 633.953 | 249.92 | 97.9114 | 14.6083 | 11.065
Ux15-C37 | Baak | Infierno Negro | 11 | IX | 39.8088 | 0.56489 | 13.3676 | 3.503 | 0.045111 | 0 | 42.2868 | 0.42377 | 0 | 259.6728 | 43.5095 | 107.2359 | 57.5058 | 17.1658 | 42.9875 | 10.3944 | 119.1417 | 11.6588 | 373.7994 | 8.5834 | 10.09 | 11.86 | 21.97 | 24.14 | 38.3 | 139.78 | 93.32 | 779.3189 | 274.87 | 127.0764 | 18.4507 | 20.5917
Ux15-C38 | Baak | Encanto Estriado | 13.5 | VII | 40.5054 | 0.72503 | 14.3879 | 5.1366 | 0.059588 | 1.7508 | 36.8422 | 0.59248 | 0 | 429.8172 | 52.8386 | 110.7007 | 65.123 | 24.2546 | 54.2287 | 13.7096 | 155.3064 | 14.2235 | 302.8178 | 9.9063 | 7.9 | 8.16 | 18.1 | 25.26 | 37.17 | 138.56 | 91.26 | 553.0313 | 290.78 | 145.4242 | 17.0199 | 15.7322
Ux15-C39 | K | Encanto Estriado | 6 | IX | 39.286 | 0.60462 | 16.2906 | 5.1765 | 0.097099 | 0 | 38.2972 | 0.248 | 0 | 491.4528 | 47.2837 | 101.3457 | 63.0757 | 15.5864 | 63.1815 | 11.2806 | 155.7192 | 18.5104 | 160.9439 | 9.4289 | 11.49 | 14.66 | 29.68 | 29.28 | 41.6 | 150.5 | 90.01 | 629.0308 | 233.63 | 89.288 | 20.897 | 14.7184
Ux15-C40 | K | Carmelita Inciso | 9 | IV | 39.6911 | 0.37803 | 14.052 | 3.2963 | 0.076986 | 2.9356 | 38.5914 | 0.97869 | 0 | 178.0849 | 25.9825 | 68.997 | 58.7299 | 12.8206 | 42.295 | 31.4786 | 81.5904 | 26.1425 | 151.4486 | 7.3999 | 9.53 | 11.67 | 23.8 | 21.03 | 32.98 | 131.65 | 82.86 | 358.1069 | 262.83 | 109.1251 | 15.9814 | 12.1313
Ux15-C41 | Ak' | Carmelita Inciso | 10 | II | 41.9525 | 0.39869 | 14.4601 | 2.7764 | 0.060343 | 7.3267 | 32.0852 | 0.94012 | 0 | 134.3843 | 32.6573 | 100.7945 | 45.9597 | 13.1469 | 33.6935 | 20.7231 | 91.2745 | 21.7318 | 123.2405 | 4.9233 | 7.99 | 8.1 | 13.75 | 17.1 | 32.42 | 114.24 | 69.62 | 390.5359 | 244.02 | 88.6046 | 12.4274 | 8.7926
Ux15-C42 | K | Carmelita Inciso | 6 | II | 42.5948 | 0.4465 | 13.5482 | 3.1305 | 0.042679 | 6.9775 | 32.4606 | 0.79923 | 0 | 227.9289 | 34.7068 | 56.3977 | 44.8372 | 12.3164 | 34.7774 | 18.0643 | 86.8294 | 16.7634 | 196.6927 | 6.6241 | 9.62 | 13.47 | 23.07 | 22.02 | 34.86 | 127.88 | 77.82 | 462.2653 | 200.24 | 54.4951 | 14.8852 | 13.2151
Ux15-C43 | K | Tinaja Rojo | 11 | IX | 37.4157 | 0.5077 | 19.2666 | 6.3007 | 0.092465 | 0 | 36.1148 | 0.30204 | 0 | 162.6623 | 48.0789 | 395.335 | 93.8545 | 20.4507 | 62.489 | 9.1799 | 93.603 | 19.3033 | 163.1862 | 9.6775 | 8.98 | 11.79 | 19.22 | 23.73 | 31.74 | 135.11 | 85.67 | 403.6617 | 261.05 | 843.3171 | 131.6245 | 12.5508
Ux15-C44 | K | Tinaja Rojo | 6 | IX | 36.6298 | 0.48745 | 15.2059 | 5.3111 | 0.047956 | 0 | 41.5762 | 0.74166 | 0 | 671.6466 | 36.8459 | 76.6511 | 50.6958 | 14.1924 | 55.3026 | 21.9486 | 169.1712 | 11.8447 | 111.5822 | 7.5789 | 10.67 | 14.35 | 20.18 | 22.05 | 30.07 | 117.77 | 72.66 | 602.5687 | 191.88 | 41.3027 | 16.616 | 11.3097
Ux15-C45 | K | Infierno Negro | 6 | IV | 38.851 | 0.48686 | 13.1853 | 3.5183 | 0.10657 | 2.856 | 40.7458 | 0.25015 | 0 | 342.0126 | 47.9445 | 96.7312 | 57.4203 | 12.22 | 43.8406 | 8.8626 | 98.9901 | 17.829 | 347.923 | 8.5636 | 8.45 | 10.42 | 15.86 | 18.98 | 26.71 | 100.81 | 65.07 | 517.7977 | 218.02 | 67.5229 | 36.1053 | 19.7177
Ux15-C46 | K | Infierno Negro | 5 | IX | 44.6935 | 0.47023 | 14.0181 | 3.8457 | 0.049894 | 0 | 36.2241 | 0.69852 | 0 | 407.7927 | 48.4372 | 93.5814 | 56.8162 | 14.2146 | 47.9959 | 17.6814 | 114.8023 | 13.7651 | 233.642 | 10.5229 | 9.39 | 13.16 | 22.9 | 22.29 | 33.17 | 118.78 | 68.64 | 502.9259 | 182.4 | 54.1322 | 19.8469 | 16.5363
Ux15-C47 | Ak' | Encanto Estriado | 7 | V | 54.9872 | 1.0971 | 18.5062 | 6.9448 | 0.058633 | 0 | 17.4388 | 0.9672 | 0 | 280.8171 | 84.3312 | 207.054 | 56.2176 | 17.8925 | 76.2193 | 20.1651 | 100.8635 | 19.4768 | 557.1074 | 15.9435 | 9.37 | 13.48 | 20.64 | 22 | 29.53 | 117.33 | 74.98 | 807.0991 | 197.43 | 44.3276 | 26.2049 | 33.1426
Ux15-C48 | K | Encanto Estriado | 9 | VII | 45.0957 | 0.69427 | 15.419 | 6.3497 | 0.48786 | 1.6424 | 29.9829 | 0.32816 | 0 | 254.8865 | 71.8103 | 231.0715 | 99.7131 | 19.5905 | 58.6549 | 11.3791 | 105.3721 | 41.1218 | 339.658 | 9.966 | 10.61 | 12.53 | 19.96 | 23.41 | 38.2 | 136.92 | 88.73 | 597.906 | 305.38 | 211.846 | 70.6067 | 18.0921
Ux15-C49 | K | Chinja Impreso | 8 | VIII | 38.806 | 0.52869 | 13.4438 | 4.5229 | 0.095148 | 0 | 42.2498 | 0.3537 | 0 | 444.708 | 38.4922 | 94.2901 | 59.4622 | 16.3131 | 51.4184 | 12.3967 | 140.1081 | 23.6646 | 207.4977 | 8.8918 | 10.65 | 15.28 | 26.57 | 25.66 | 40.92 | 145.47 | 88.09 | 472.6425 | 254.43 | 102.2104 | 26.978 | 13.6696
Ux15-C50 | K | Chinja Impreso | 9 | VIII | 37.0099 | 0.55278 | 13.4516 | 4.6179 | 0.11738 | 0 | 43.5958 | 0.65458 | 0 | 442.5624 | 41.6168 | 95.9123 | 63.0276 | 17.1732 | 49.953 | 16.073 | 119.3745 | 23.4292 | 207.7854 | 8.305 | 9.91 | 15.52 | 26.36 | 27.22 | 39.82 | 144.29 | 91.96 | 489.6037 | 288.57 | 137.902 | 27.6011 | 15.4525
Ux15-C51 | K | Chinja Impreso | 6.5 | VIII | 37.549 | 0.40796 | 14.1674 | 3.3346 | 0.059147 | 0 | 44.3234 | 0.15844 | 0 | 322.5921 | 28.4464 | 62.8391 | 55.7899 | 14.9858 | 43.4894 | 9.0048 | 103.5306 | 11.9562 | 190.0251 | 8.0563 | 12.1 | 17.06 | 28.88 | 29.25 | 43.13 | 157.93 | 96.09 | 428.5111 | 259.34 | 105.151 | 17.1238 | 14.4911
Ux15-C52 | K | Chinja Impreso | 9 | VIII | 41.7009 | 0.75798 | 14.2825 | 3.9204 | 0.049164 | 0 | 39.1414 | 0.14763 | 0 | 347.6058 | 49.7924 | 91.3135 | 85.7188 | 34.1092 | 70.8295 | 6.2366 | 79.0714 | 11.3367 | 236.4499 | 13.1487 | 8.37 | 11.4 | 18.1 | 22.52 | 33.17 | 128.87 | 87.33 | 429.1141 | 306.8 | 143.5721 | 15.116 | 20.0149
Ux15-C53 | Ak' | Infierno Negro | 4 | IX | 37.9416 | 0.38117 | 13.381 | 3.404 | 0.045548 | 0 | 44.5669 | 0.27984 | 0 | 0 | 24.0562 | 72.761 | 53.0958 | 10.2328 | 37.929 | 8.5453 | 109.5845 | 13.2447 | 245.0026 | 8.2552 | 11.28 | 15.28 | 28.52 | 26.98 | 43.39 | 138.75 | 86.08 | 479.3106 | 226.79 | 75.9353 | 17.7353 | 18.5815
Ux15-C54 | K | Infierno Negro | 9 | IX | 40.5665 | 0.53887 | 12.8503 | 3.4348 | 0.059062 | 0 | 42.2992 | 0.25128 | 0 | 277.131 | 37.6747 | 82.872 | 53.4166 | 15.883 | 38.7921 | 10.9962 | 107.9334 | 11.1013 | 238.7915 | 7.2606 | 8.82 | 10.98 | 19.56 | 23.52 | 34.94 | 130.55 | 83.83 | 505.2888 | 262.93 | 104.0583 | 17.4007 | 14.0192
Ux15-C55 | M | Encanto Estriado | 12 | IX | 40.9721 | 0.60713 | 12.8707 | 4.4687 | 0.042291 | 0 | 40.5257 | 0.51332 | 0 | 296.5331 | 34.606 | 78.2732 | 57.3668 | 16.5281 | 47.2732 | 16.2371 | 111.6483 | 9.4039 | 248.3165 | 9.4985 | 9.32 | 13.22 | 21.33 | 26.27 | 43.42 | 148.42 | 96.45 | 501.0959 | 316.43 | 150.837 | 13.8698 | 15.5225
Ux15-C56 | K | Carmelita Inciso | 6 | IX | 37.0669 | 0.37318 | 14.8179 | 3.2634 | 0.039252 | 0 | 43.8773 | 0.56205 | 0 | 323.3073 | 28.2224 | 100.2748 | 70.4791 | 14.6744 | 34.5265 | 17.3313 | 105.9648 | 9.2676 | 102.2953 | 7.6784 | 13.42 | 15.29 | 22.66 | 24.45 | 40.21 | 138.99 | 86.21 | 516.9002 | 238.36 | 93.3635 | 14.0083 | 9.9637